## Results
Job ID | Workflow | File Name | File Hash | Item Status | Sample | Record Type | Measurement Index | Property Group | Property | Value | Unit | Remark | Source | Method | Error
1ac01409-a19d-48ed-8ba4-05530ab8cf9c | material_extraction | titanium_alloy_extraction_input.txt | titanium-real-test-001 | done | Ti64-STA | sample |  | sample_properties | Alloy | Ti-6Al-4V |  |  | Table 1
1ac01409-a19d-48ed-8ba4-05530ab8cf9c | material_extraction | titanium_alloy_extraction_input.txt | titanium-real-test-001 | done | Ti64-STA | sample |  | sample_properties | Heat treatment | 955 C/1 h WQ + 550 C/4 h aging |  |  | Table 1
1ac01409-a19d-48ed-8ba4-05530ab8cf9c | material_extraction | titanium_alloy_extraction_input.txt | titanium-real-test-001 | done | Ti64-STA | sample |  | sample_properties | Prior-beta grain size | 78 | um |  | Table 1
1ac01409-a19d-48ed-8ba4-05530ab8cf9c | material_extraction | titanium_alloy_extraction_input.txt | titanium-real-test-001 | done | Ti64-STA | sample |  | sample_properties | Alpha lath thickness | 0.82 | um |  | Table 1
1ac01409-a19d-48ed-8ba4-05530ab8cf9c | material_extraction | titanium_alloy_extraction_input.txt | titanium-real-test-001 | done | Ti64-STA | sample |  | sample_properties | Oxygen content | 0.17 | wt% |  | Table 1
1ac01409-a19d-48ed-8ba4-05530ab8cf9c | material_extraction | titanium_alloy_extraction_input.txt | titanium-real-test-001 | done | Ti64-STA | measurement | 1 | conditions | Temperature | 25 | C |  | Table 2
1ac01409-a19d-48ed-8ba4-05530ab8cf9c | material_extraction | titanium_alloy_extraction_input.txt | titanium-real-test-001 | done | Ti64-STA | measurement | 1 | conditions | Strain rate | 1e-3 | s-1 |  | Table 2
1ac01409-a19d-48ed-8ba4-05530ab8cf9c | material_extraction | titanium_alloy_extraction_input.txt | titanium-real-test-001 | done | Ti64-STA | measurement | 1 | performance | Yield strength | 1045 | MPa |  | Table 2 | ASTM E8 tensile test
1ac01409-a19d-48ed-8ba4-05530ab8cf9c | material_extraction | titanium_alloy_extraction_input.txt | titanium-real-test-001 | done | Ti64-STA | measurement | 1 | performance | Ultimate tensile strength | 1128 | MPa |  | Table 2 | ASTM E8 tensile test
1ac01409-a19d-48ed-8ba4-05530ab8cf9c | material_extraction | titanium_alloy_extraction_input.txt | titanium-real-test-001 | done | Ti64-STA | measurement | 1 | performance | Elongation | 10.6 | % |  | Table 2 | ASTM E8 tensile test
1ac01409-a19d-48ed-8ba4-05530ab8cf9c | material_extraction | titanium_alloy_extraction_input.txt | titanium-real-test-001 | done | Ti64-STA | measurement | 2 | conditions | Temperature | 25 | C |  | Table 2
1ac01409-a19d-48ed-8ba4-05530ab8cf9c | material_extraction | titanium_alloy_extraction_input.txt | titanium-real-test-001 | done | Ti64-STA | measurement | 2 | conditions | Strain rate | 1e-2 | s-1 |  | Table 2
1ac01409-a19d-48ed-8ba4-05530ab8cf9c | material_extraction | titanium_alloy_extraction_input.txt | titanium-real-test-001 | done | Ti64-STA | measurement | 2 | performance | Yield strength | 1088 | MPa |  | Table 2 | ASTM E8 tensile test
1ac01409-a19d-48ed-8ba4-05530ab8cf9c | material_extraction | titanium_alloy_extraction_input.txt | titanium-real-test-001 | done | Ti64-STA | measurement | 2 | performance | Ultimate tensile strength | 1162 | MPa |  | Table 2 | ASTM E8 tensile test
1ac01409-a19d-48ed-8ba4-05530ab8cf9c | material_extraction | titanium_alloy_extraction_input.txt | titanium-real-test-001 | done | Ti64-STA | measurement | 2 | performance | Elongation | 8.9 | % |  | Table 2 | ASTM E8 tensile test
1ac01409-a19d-48ed-8ba4-05530ab8cf9c | material_extraction | titanium_alloy_extraction_input.txt | titanium-real-test-001 | done | Ti64-STA | measurement | 3 | conditions | Stress ratio | 0.1 |  |  | Fatigue testing paragraph
1ac01409-a19d-48ed-8ba4-05530ab8cf9c | material_extraction | titanium_alloy_extraction_input.txt | titanium-real-test-001 | done | Ti64-STA | measurement | 3 | conditions | Frequency | 20 | Hz |  | Fatigue testing paragraph
1ac01409-a19d-48ed-8ba4-05530ab8cf9c | material_extraction | titanium_alloy_extraction_input.txt | titanium-real-test-001 | done | Ti64-STA | measurement | 3 | performance | Fatigue life | 1.2e6 | cycles |  | Fatigue testing paragraph | Axial fatigue test
1ac01409-a19d-48ed-8ba4-05530ab8cf9c | material_extraction | titanium_alloy_extraction_input.txt | titanium-real-test-001 | done | Ti64-STA | measurement | 3 | performance | Maximum stress | 620 | MPa |  | Fatigue testing paragraph | Axial fatigue test
1ac01409-a19d-48ed-8ba4-05530ab8cf9c | material_extraction | titanium_alloy_extraction_input.txt | titanium-real-test-001 | done | Ti64-ANN | sample |  | sample_properties | Alloy | Ti-6Al-4V |  |  | Table 1
1ac01409-a19d-48ed-8ba4-05530ab8cf9c | material_extraction | titanium_alloy_extraction_input.txt | titanium-real-test-001 | done | Ti64-ANN | sample |  | sample_properties | Heat treatment | 800 C/2 h furnace cooling |  |  | Table 1
1ac01409-a19d-48ed-8ba4-05530ab8cf9c | material_extraction | titanium_alloy_extraction_input.txt | titanium-real-test-001 | done | Ti64-ANN | sample |  | sample_properties | Prior-beta grain size | 84 | um |  | Table 1
1ac01409-a19d-48ed-8ba4-05530ab8cf9c | material_extraction | titanium_alloy_extraction_input.txt | titanium-real-test-001 | done | Ti64-ANN | sample |  | sample_properties | Alpha lath thickness | 1.45 | um |  | Table 1
1ac01409-a19d-48ed-8ba4-05530ab8cf9c | material_extraction | titanium_alloy_extraction_input.txt | titanium-real-test-001 | done | Ti64-ANN | sample |  | sample_properties | Oxygen content | 0.16 | wt% |  | Table 1
1ac01409-a19d-48ed-8ba4-05530ab8cf9c | material_extraction | titanium_alloy_extraction_input.txt | titanium-real-test-001 | done | Ti64-ANN | measurement | 1 | conditions | Temperature | 25 | C |  | Table 2
1ac01409-a19d-48ed-8ba4-05530ab8cf9c | material_extraction | titanium_alloy_extraction_input.txt | titanium-real-test-001 | done | Ti64-ANN | measurement | 1 | conditions | Strain rate | 1e-3 | s-1 |  | Table 2
1ac01409-a19d-48ed-8ba4-05530ab8cf9c | material_extraction | titanium_alloy_extraction_input.txt | titanium-real-test-001 | done | Ti64-ANN | measurement | 1 | performance | Yield strength | 930 | MPa |  | Table 2 | ASTM E8 tensile test
1ac01409-a19d-48ed-8ba4-05530ab8cf9c | material_extraction | titanium_alloy_extraction_input.txt | titanium-real-test-001 | done | Ti64-ANN | measurement | 1 | performance | Ultimate tensile strength | 1005 | MPa |  | Table 2 | ASTM E8 tensile test
1ac01409-a19d-48ed-8ba4-05530ab8cf9c | material_extraction | titanium_alloy_extraction_input.txt | titanium-real-test-001 | done | Ti64-ANN | measurement | 1 | performance | Elongation | 14.8 | % |  | Table 2 | ASTM E8 tensile test
1ac01409-a19d-48ed-8ba4-05530ab8cf9c | material_extraction | titanium_alloy_extraction_input.txt | titanium-real-test-001 | done | Ti64-ANN | measurement | 2 | conditions | Temperature | 25 | C |  | Table 2
1ac01409-a19d-48ed-8ba4-05530ab8cf9c | material_extraction | titanium_alloy_extraction_input.txt | titanium-real-test-001 | done | Ti64-ANN | measurement | 2 | conditions | Strain rate | 1e-2 | s-1 |  | Table 2
1ac01409-a19d-48ed-8ba4-05530ab8cf9c | material_extraction | titanium_alloy_extraction_input.txt | titanium-real-test-001 | done | Ti64-ANN | measurement | 2 | performance | Yield strength | 958 | MPa |  | Table 2 | ASTM E8 tensile test
1ac01409-a19d-48ed-8ba4-05530ab8cf9c | material_extraction | titanium_alloy_extraction_input.txt | titanium-real-test-001 | done | Ti64-ANN | measurement | 2 | performance | Ultimate tensile strength | 1032 | MPa |  | Table 2 | ASTM E8 tensile test
1ac01409-a19d-48ed-8ba4-05530ab8cf9c | material_extraction | titanium_alloy_extraction_input.txt | titanium-real-test-001 | done | Ti64-ANN | measurement | 2 | performance | Elongation | 12.7 | % |  | Table 2 | ASTM E8 tensile test
1ac01409-a19d-48ed-8ba4-05530ab8cf9c | material_extraction | titanium_alloy_extraction_input.txt | titanium-real-test-001 | done | Ti64-ANN | measurement | 3 | conditions | Stress ratio | 0.1 |  |  | Fatigue testing paragraph
1ac01409-a19d-48ed-8ba4-05530ab8cf9c | material_extraction | titanium_alloy_extraction_input.txt | titanium-real-test-001 | done | Ti64-ANN | measurement | 3 | conditions | Frequency | 20 | Hz |  | Fatigue testing paragraph
1ac01409-a19d-48ed-8ba4-05530ab8cf9c | material_extraction | titanium_alloy_extraction_input.txt | titanium-real-test-001 | done | Ti64-ANN | measurement | 3 | performance | Fatigue life | 1.8e6 | cycles |  | Fatigue testing paragraph | Axial fatigue test
1ac01409-a19d-48ed-8ba4-05530ab8cf9c | material_extraction | titanium_alloy_extraction_input.txt | titanium-real-test-001 | done | Ti64-ANN | measurement | 3 | performance | Maximum stress | 560 | MPa |  | Fatigue testing paragraph | Axial fatigue test

## Summary
Sample | Alloy | Heat treatment | Prior-beta grain size | Alpha lath thickness | Oxygen content | Temperature | Strain rate | Yield strength | Ultimate tensile strength | Elongation | Fatigue life | Maximum stress | Stress ratio | Frequency
Ti64-STA | Ti-6Al-4V | 955 C/1 h WQ + 550 C/4 h aging | 78 um | 0.82 um | 0.17 wt% | 25 C | 1e-3 s-1 | 1045 MPa | 1128 MPa | 10.6 %
Ti64-STA | Ti-6Al-4V | 955 C/1 h WQ + 550 C/4 h aging | 78 um | 0.82 um | 0.17 wt% | 25 C | 1e-2 s-1 | 1088 MPa | 1162 MPa | 8.9 %
Ti64-STA | Ti-6Al-4V | 955 C/1 h WQ + 550 C/4 h aging | 78 um | 0.82 um | 0.17 wt% | [5 empty] | 1.2e6 cycles | 620 MPa | 0.1 | 20 Hz
Ti64-ANN | Ti-6Al-4V | 800 C/2 h furnace cooling | 84 um | 1.45 um | 0.16 wt% | 25 C | 1e-3 s-1 | 930 MPa | 1005 MPa | 14.8 %
Ti64-ANN | Ti-6Al-4V | 800 C/2 h furnace cooling | 84 um | 1.45 um | 0.16 wt% | 25 C | 1e-2 s-1 | 958 MPa | 1032 MPa | 12.7 %
Ti64-ANN | Ti-6Al-4V | 800 C/2 h furnace cooling | 84 um | 1.45 um | 0.16 wt% | [5 empty] | 1.8e6 cycles | 560 MPa | 0.1 | 20 Hz